## Assay
|  |  |  | Crude |  | AKPO BLEND |  |  |  |  | TBP
|  |  |  | Country |  | Nigeria |  |  |  |  | DISTILLATION
Density at 15°C, kg/m3 |  |  | 793.8943 |  | Assay Date |  | 2020-10-22 |  |  |  | °C | wt% | vol% | °C | wt% | vol%
°API |  |  | 46.7 | [7 empty] | 80 | 12.361 | 15.478 | 460 | 91.421 | 92.978
Bbl/mt |  |  | 7.937464 | [7 empty] | 90 | 14.469 | 17.789 | 480 | 92.649 | 94.023
Acidity, mg KOH/g |  |  | 0.08 | [7 empty] | 100 | 16.988 | 20.512 | 500 | 93.745 | 94.947
Sulphur, wt% |  |  | 0.065 | [7 empty] | 120 | 23.216 | 27.132 | 520 | 94.718 | 95.761
Hydrogen Sulphide, mg/kg |  |  | 1.41 | [7 empty] | 140 | 30.091 | 34.311 | 540 | 95.576 | 96.473
Mercaptan Sulphur, mg/kg |  |  | 8.84 | [7 empty] | 160 | 35.819 | 40.204 | 560 | 96.327 | 97.091
Viscosity, cSt at | 10 °C |  | 3.07 | [7 empty] | 180 | 40.749 | 45.207 | 580 | 96.978 | 97.623
| 50 °C |  | 1.37 | [7 empty] | 200 | 45.537 | 50.003
Pour Point, °C |  |  | -6.1 | [7 empty] | 220 | 50.29 | 54.702
Total Nitrogen, wt% |  |  | 0.0525 | [7 empty] | 240 | 55.121 | 59.42
Wax, wt% |  |  | - |  |  |  | wt% | vol% |  |  | 260 | 60.085 | 64.214
Wax Appearance Temperature, °C |  |  | - | [7 empty] | 280 | 65.108 | 69.012
RVP at 37.8 °C, kPa |  |  | - |  | Ethane |  | 0.04 | 0.08 |  |  | 300 | 70.003 | 73.637
Water, vol% |  |  | - |  | Propane |  | 0.71 | 1.11 |  |  | 320 | 74.536 | 77.869
NaCl, mg/kg |  |  | - |  | Iso-Butane |  | 1 | 1.4 |  |  | 340 | 78.506 | 81.527
Nickel, mg/kg |  |  | 1.47 |  | n-Butane |  | 1.65 | 2.22 |  |  | 360 | 81.816 | 84.534
Vanadium, mg/kg |  |  | 0.116 | [7 empty] | 380 | 84.498 | 86.937
Iron, mg/kg |  |  | 0.484 | [7 empty] | 400 | 86.673 | 88.861
Mercury, μg/kg |  |  | - | [7 empty] | 420 | 88.484 | 90.445
[11 empty] | 440 | 90.044 | 91.796
PROPERTIES OF TBP CUTS
| Cuts | Yield | Yield | Den 15°C | S | RSH | RON | MON |  |  | Napht. | Aro. | RVP
LIGHT | °C | wt% | vol % | kg/m3 | wt% | mg/kg | clear | clear |  |  | vol% | vol% | kPa
NAPHTHA | 15-65 | 6.499 | 7.9 | 649.7901 | 7.68e-05 | 1.24 | 76 | 74.4 |  |  | 6.57 | 0.87 | -
| 15-80 | 8.966 | 10.66 | 664.38 | 0.000109 | 2.4 | 72.9 | 71.2 |  |  | 12.19 | 2.67 | -
| Cuts | Yield | Yield | Den 15°C | S | RSH |  |  |  |  | Napht. | Aro.
HEAVY | °C | wt% | vol % | kg/m3 | wt% | mg/kg |  |  |  |  | vol% | vol%
NAPHTHA | 80-150 | 20.77 | 21.97 | 746.8039 | 0.000924 | 6.72 |  |  |  |  | 44.54 | 10.74
| 80-175 | 27.177 | 28.505 | 753.1435 | 0.00147 | 6.94 |  |  |  |  | 44.8 | 11.39
| 100-150 | 16.143 | 16.936 | 752.9433 | 0.00109 | 6.86 |  |  |  |  | 46.6 | 10.96
| Cuts | Yield | Yield | Den 15°C | S | RSH | Smoke | Acidity | Cetane | Freez. Pt |  | Aro. | Visc cSt |  |  | Flash
KEROSENE | °C | wt% | vol % | kg/m3 | wt% | mg/kg | Pt mm | mgKOH/g | Index | °C |  | vol% | 50°C |  |  | Point
| 150-230 | 19.558 | 19.603 | 788.1258 | 0.00802 | 8.04 | 26.3 | 0.0242 | 45.4 | -49.9 |  | 14.86 | 1.02 |  |  | 55.6
| 175-230 | 13.151 | 13.068 | 794.9606 | 0.0104 | 8.25 | 25.5 | 0.0282 | 47.7 | -43.2 |  | 15.5 | 1.14 |  |  | 69
| 150-250 | 24.456 | 24.359 | 793.0711 | 0.0108 | 8.13 | 25.8 | 0.0282 | 47.3 | -44 |  | 15.07 | 1.11 |  |  | 58.4
| Cuts | Yield | Yield | Den 15°C | S |  | Anilin |  | Cetane | Cloud Pt | CFPP | Pour Pt | Visc cSt | Visc cSt | UOPK | Flash
GASOIL | °C | wt% | vol % | kg/m3 | wt% |  | Point °C |  | Index | C | C | C | 50°C | 100°C |  | Point
| 175-400 | 47.135 | 44.877 | 829.6987 | 0.0557 |  | 72.6 |  | 54 | 1.1 | -3.45 | -8 | 2.35 | 1.13 | 11.98 | 78.9
| 230-400 | 33.984 | 31.808 | 843.9708 | 0.0733 |  | 76.2 |  | 57.5 | 6.8 | 4.75 | 2.7 | 3.35 | 1.47 | 11.98 | 104.1
| 230-375 | 31.191 | 29.334 | 839.9621 | 0.0659 |  | 75.5 |  | 58.1 | 3.5 | 1.3 | -0.9 | 3.02 | 1.36 | 11.99 | 103.1
| Cuts | Yield | Yield | Den 15°C | S | Conrad. | Anilin | Ni | Va | Total N | Bas N | Pour Pt | Visc cSt | Visc cSt | UOPK | Asp C7
VACUUM | °C | wt% | vol % | kg/m3 | wt% | wt% | Point °C | mg/kg | mg/kg | wt% | mg/kg | C | 100°C | 150°C |  | wt %
DISTILLATE | 375-550 | 12.084 | 10.407 | 917.2373 | 0.205 | 0.0966 | 88.1 | 0.199 | 0.0158 | 0.188 | 690 | 47.1 | 8.47 | 3.17 | 11.87 | 0.000444
| 375-565 | 12.618 | 10.846 | 919.0431 | 0.21 | 0.163 | 88.4 | 0.39 | 0.0308 | 0.197 | 727 | 47.9 | 9 | 3.31 | 11.87 | 0.000603
| 375-580 | 13.097 | 11.237 | 920.7254 | 0.215 | 0.25 | 88.7 | 0.648 | 0.0513 | 0.206 | 763 | 48.5 | 9.53 | 3.45 | 11.87 | 0.00078
| 400-580 | 10.305 | 8.763 | 928.9769 | 0.231 | 0.318 | 89.9 | 0.824 | 0.0651 | 0.234 | 891 | 52.1 | 12.5 | 4.2 | 11.87 | 0.000991
| Cuts | Yield | Yield | Den 15°C | S | Conrad. | Acidity | Ni | Va | Total N |  | Pour Pt | Visc cSt | Visc cSt | Pene | Asp C7
RESIDUE | °C | wt% | vol % | kg/m3 | wt% | wt% | mgKOH/g | mg/kg | mg/kg | wt% |  | C | 100°C | 150°C | mm/10 | wt%
| > 375 | 16.12 | 13.615 | 935.3228 | 0.264 | 3.34 | 0.242 | 9.11 | 0.718 | 0.282 |  | 39.3 | 17.3 | 5.27 | - | 0.00399
| > 550 | 4.036 | 3.208 | 993.994 | 0.44 | 13.1 | 0.231 | 35.8 | 2.82 | 0.562 |  | 58.6 | 571 | 54.9 | 114 | 0.0146
| > 565 | 3.502 | 2.769 | 999.0847 | 0.458 | 14.8 | 0.221 | 40.5 | 3.19 | 0.587 |  | 59.9 | 921 | 74.7 | 88 | 0.0162
| > 580 | 3.023 | 2.378 | 1004.3077 | 0.475 | 16.7 | 0.209 | 45.8 | 3.61 | 0.611 |  | 61.1 | 1560 | 105 | 70.8 | 0.0179
This crude oil data sheet is for information purposes only. No guaranty is given as to its accuracy or as to any consequences arising from its use. | [13 empty] | TOTAL DTS / AM |  | 2021-06-03