## Assay
|  |  |  | Crude |  | CASCADE CHINOOK BLEND |  |  |  |  | TBP
|  |  |  | Country |  | United States of America |  |  |  |  | DISTILLATION
Density at 15°C, kg/m3 |  |  | 905.9842 |  | Assay Date |  | 2013-01-13 |  |  |  | °C | wt% | vol% | °C | wt% | vol%
°API |  |  | 24.6 | [7 empty] | 80 | 3.557 | 5.06 | 460 | 49.505 | 54.475
Bbl/mt |  |  | 6.952233 |  | Assay Quality |  | Blend 40% Cascade 60% Chinook |  |  |  | 90 | 4.282 | 5.985 | 480 | 52.324 | 57.202
Acidity, mg KOH/g |  |  | 0.267 | [7 empty] | 100 | 5.128 | 7.05 | 500 | 55.436 | 60.195
Sulphur, wt% |  |  | 2.81 | [7 empty] | 120 | 6.776 | 9.097 | 520 | 58.989 | 63.589
Hydrogen Sulphide, mg/kg |  |  | 1.8 | [7 empty] | 140 | 8.176 | 10.804 | 540 | 62.307 | 66.734
Mercaptan Sulphur, mg/kg |  |  | 3.06 | [7 empty] | 160 | 9.808 | 12.757 | 560 | 65.231 | 69.483
Viscosity, cSt at | 10 °C |  | 129 | [7 empty] | 180 | 11.762 | 15.053 | 580 | 67.892 | 71.964
| 50 °C |  | 26.9 | [7 empty] | 200 | 13.963 | 17.59
Pour Point, °C |  |  | -23.9 | [7 empty] | 220 | 16.329 | 20.263
Total Nitrogen, wt% |  |  | 0.182 | [7 empty] | 240 | 18.848 | 23.059
Wax, wt% |  |  | - |  |  |  | wt% | vol% |  |  | 260 | 21.553 | 26.014
Wax Appearance Temperature, °C |  |  | - | [7 empty] | 280 | 24.423 | 29.104
RVP at 37.8 °C, kPa |  |  | 31.13 |  | Ethane |  | 0.01 | 0.03 |  |  | 300 | 27.356 | 32.22
Water, vol% |  |  | - |  | Propane |  | 0.17 | 0.31 |  |  | 320 | 30.239 | 35.24
NaCl, mg/kg |  |  | - |  | Iso-Butane |  | 0.09 | 0.14 |  |  | 340 | 33.019 | 38.112
Nickel, mg/kg |  |  | 26.6 |  | n-Butane |  | 0.44 | 0.67 |  |  | 360 | 35.724 | 40.868
Vanadium, mg/kg |  |  | 97.8 | [7 empty] | 380 | 38.415 | 43.576
Iron, mg/kg |  |  | 10.8 | [7 empty] | 400 | 41.138 | 46.285
Mercury, μg/kg |  |  | 9.25 | [7 empty] | 420 | 43.903 | 49.01
[11 empty] | 440 | 46.698 | 51.745
PROPERTIES OF TBP CUTS
| Cuts | Yield | Yield | Den 15°C | S | RSH | RON | MON |  |  | Napht. | Aro. | RVP
LIGHT | °C | wt% | vol % | kg/m3 | wt% | mg/kg | clear | clear |  |  | vol% | vol% | kPa
NAPHTHA | 15-65 | 2.033 | 2.847 | 645.3611 | 0.000107 | 0.642 | 70.4 | 70.4 |  |  | 3.98 | 0.15 | -
| 15-80 | 2.85 | 3.91 | 658.8703 | 0.000234 | 0.834 | 65.4 | 66.2 |  |  | 7.95 | 0.57 | -
| Cuts | Yield | Yield | Den 15°C | S | RSH |  |  |  |  | Napht. | Aro.
HEAVY | °C | wt% | vol % | kg/m3 | wt% | mg/kg |  |  |  |  | vol% | vol%
NAPHTHA | 80-150 | 5.393 | 6.676 | 730.3478 | 0.011 | 1.03 |  |  |  |  | 24.3 | 6.92
| 80-175 | 7.69 | 9.392 | 740.1374 | 0.0333 | 1.22 |  |  |  |  | 23.26 | 9.26
| 100-150 | 3.823 | 4.685 | 737.5149 | 0.0148 | 1.1 |  |  |  |  | 24.51 | 8.34
| Cuts | Yield | Yield | Den 15°C | S | RSH | Smoke | Acidity | Cetane | Freez. Pt |  | Aro. | Visc cSt |  |  | Flash
KEROSENE | °C | wt% | vol % | kg/m3 | wt% | mg/kg | Pt mm | mgKOH/g | Index | °C |  | vol% | 50°C |  |  | Point
| 150-230 | 8.618 | 9.908 | 786.2067 | 0.263 | 2.14 | 28.9 | 0.111 | 48.2 | -58.7 |  | 14.1 | 1.25 |  |  | -
| 175-230 | 6.321 | 7.191 | 794.5239 | 0.327 | 2.31 | 27.8 | 0.113 | 48.4 | -53.4 |  | 13.76 | 1.36 |  |  | -
| 150-250 | 11.227 | 12.78 | 794.06 | 0.387 | 2.23 | 27.7 | 0.113 | 48.9 | -52.3 |  | 15.29 | 1.36 |  |  | -
| Cuts | Yield | Yield | Den 15°C | S |  | Anilin |  | Cetane | Cloud Pt | CFPP | Pour Pt | Visc cSt | Visc cSt | UOPK | Flash
GASOIL | °C | wt% | vol % | kg/m3 | wt% |  | Point °C |  | Index | C | C | C | 50°C | 100°C |  | Point
| 175-400 | 29.891 | 31.833 | 848.7966 | 1.68 |  | 68.1 |  | 50.3 | -4.3 | -8.35 | -12.4 | 3.13 | 1.31 | 11.82 | -
| 230-400 | 23.57 | 24.642 | 864.6348 | 2.05 |  | 69.6 |  | 51.6 | -1 | -2.5 | -4 | 4.14 | 1.64 | 11.77 | -
| 230-375 | 20.173 | 21.257 | 857.8429 | 1.91 |  | 69.2 |  | 52.2 | -5.5 | -7.15 | -8.8 | 3.56 | 1.46 | 11.78 | -
| Cuts | Yield | Yield | Den 15°C | S | Conrad. | Anilin | Ni | Va | Total N | Bas N | Pour Pt | Visc cSt | Visc cSt | UOPK | Asp C7
VACUUM | °C | wt% | vol % | kg/m3 | wt% | wt% | Point °C | mg/kg | mg/kg | wt% | mg/kg | C | 100°C | 150°C |  | wt %
DISTILLATE | 375-550 | 26.07 | 25.251 | 933.3249 | 3.23 | 0.425 | 76.5 | 0.25 | 0.926 | 0.0964 | 267 | 35.8 | 9.13 | 3.38 | 11.78 | 0.302
| 375-565 | 28.174 | 27.223 | 935.6115 | 3.27 | 0.632 | 76.7 | 0.471 | 1.73 | 0.104 | 288 | 36.9 | 9.9 | 3.58 | 11.78 | 0.42
| 375-580 | 30.151 | 29.064 | 937.8486 | 3.3 | 0.898 | 76.9 | 0.77 | 2.82 | 0.111 | 308 | 37.9 | 10.7 | 3.8 | 11.79 | 0.557
| 400-580 | 26.754 | 25.679 | 941.8765 | 3.36 | 1.01 | 77.5 | 0.868 | 3.18 | 0.119 | 332 | 40 | 12.7 | 4.28 | 11.8 | 0.628
| Cuts | Yield | Yield | Den 15°C | S | Conrad. | Acidity | Ni | Va | Total N |  | Pour Pt | Visc cSt | Visc cSt | Pene | Asp C7
RESIDUE | °C | wt% | vol % | kg/m3 | wt% | wt% | mgKOH/g | mg/kg | mg/kg | wt% |  | C | 100°C | 150°C | mm/10 | wt%
| > 375 | 62.259 | 57.099 | 985.7503 | 3.85 | 14.8 | 0.317 | 42.7 | 157 | 0.288 |  | 27.2 | 271 | 38.9 | 1280 | 11.2
| > 550 | 36.189 | 31.847 | 1027.3177 | 4.3 | 25.2 | 0.441 | 73.3 | 270 | 0.427 |  | 81.9 | 42500 | 1390 | 17.7 | 19.1
| > 565 | 34.085 | 29.876 | 1031.4363 | 4.33 | 26.6 | 0.45 | 77.7 | 286 | 0.441 |  | 89 | 90300 | 2400 | 12.8 | 20.2
| > 580 | 32.108 | 28.035 | 1035.4097 | 4.37 | 27.9 | 0.455 | 82.1 | 302 | 0.455 |  | 95.8 | 201000 | 4270 | 9.99 | 21.3
This crude oil data sheet is for information purposes only. No guaranty is given as to its accuracy or as to any consequences arising from its use. | [13 empty] | TOTAL DTS / AM |  | 2014-01-29