## Assay
|  |  |  | Crude |  | ES SHARARA |  |  |  |  | TBP
|  |  |  | Country |  | Libya |  |  |  |  | DISTILLATION
Density at 15°C, kg/m3 |  |  | 812.3036 |  | Assay Date |  | 2020-11-27 |  |  |  | °C | wt% | vol% | °C | wt% | vol%
°API |  |  | 42.6 | [7 empty] | 80 | 8.932 | 11.41 | 460 | 85.633 | 87.896
Bbl/mt |  |  | 7.757576 | [7 empty] | 90 | 10.782 | 13.539 | 480 | 87.589 | 89.614
Acidity, mg KOH/g |  |  | 0.05 | [7 empty] | 100 | 13.109 | 16.178 | 500 | 89.322 | 91.125
Sulphur, wt% |  |  | 0.077 | [7 empty] | 120 | 19.019 | 22.748 | 520 | 90.851 | 92.447
Hydrogen Sulphide, mg/kg |  |  | 1.04 | [7 empty] | 140 | 25.391 | 29.663 | 540 | 92.193 | 93.6
Mercaptan Sulphur, mg/kg |  |  | 7.01 | [7 empty] | 160 | 30.693 | 35.287 | 560 | 93.367 | 94.601
Viscosity, cSt at | 10 °C |  | 3.78 | [7 empty] | 180 | 35.129 | 39.893 | 580 | 94.389 | 95.466
| 50 °C |  | 1.84 | [7 empty] | 200 | 39.457 | 44.302
Pour Point, °C |  |  | -59.9 | [7 empty] | 220 | 43.832 | 48.685
Total Nitrogen, wt% |  |  | 0.066 | [7 empty] | 240 | 48.191 | 52.991
Wax, wt% |  |  | - |  |  |  | wt% | vol% |  |  | 260 | 52.491 | 57.185
Wax Appearance Temperature, °C |  |  | - | [7 empty] | 280 | 56.704 | 61.247
RVP at 37.8 °C, kPa |  |  | - |  | Ethane |  | 0.01 | 0.01 |  |  | 300 | 60.801 | 65.154
Water, vol% |  |  | - |  | Propane |  | 0.27 | 0.43 |  |  | 320 | 64.745 | 68.873
NaCl, mg/kg |  |  | - |  | Iso-Butane |  | 0.34 | 0.48 |  |  | 340 | 68.493 | 72.371
Nickel, mg/kg |  |  | 0.412 |  | n-Butane |  | 1.27 | 1.76 |  |  | 360 | 72.01 | 75.621
Vanadium, mg/kg |  |  | 0.951 | [7 empty] | 380 | 75.271 | 78.606
Iron, mg/kg |  |  | 2.55 | [7 empty] | 400 | 78.263 | 81.32
Mercury, μg/kg |  |  | - | [7 empty] | 420 | 80.983 | 83.765
[11 empty] | 440 | 83.436 | 85.952
PROPERTIES OF TBP CUTS
| Cuts | Yield | Yield | Den 15°C | S | RSH | RON | MON |  |  | Napht. | Aro. | RVP
LIGHT | °C | wt% | vol % | kg/m3 | wt% | mg/kg | clear | clear |  |  | vol% | vol% | kPa
NAPHTHA | 15-65 | 5.075 | 6.406 | 641.7828 | 0.000207 | 0.682 | 72.2 | 71.2 |  |  | 5.18 | 0.02 | -
| 15-80 | 7.052 | 8.727 | 654.6312 | 0.00026 | 1.4 | 68.2 | 67 |  |  | 11.08 | 0.1 | -
| Cuts | Yield | Yield | Den 15°C | S | RSH |  |  |  |  | Napht. | Aro.
HEAVY | °C | wt% | vol % | kg/m3 | wt% | mg/kg |  |  |  |  | vol% | vol%
NAPHTHA | 80-150 | 19.273 | 21.254 | 734.6013 | 0.00106 | 3.8 |  |  |  |  | 42.34 | 2.26
| 80-175 | 25.117 | 27.37 | 743.4032 | 0.00139 | 3.82 |  |  |  |  | 43.27 | 3.14
| 100-150 | 15.096 | 16.486 | 741.8191 | 0.00119 | 3.83 |  |  |  |  | 44.2 | 2.69
| Cuts | Yield | Yield | Den 15°C | S | RSH | Smoke | Acidity | Cetane | Freez. Pt |  | Aro. | Visc cSt |  |  | Flash
KEROSENE | °C | wt% | vol % | kg/m3 | wt% | mg/kg | Pt mm | mgKOH/g | Index | °C |  | vol% | 50°C |  |  | Point
| 150-230 | 17.812 | 18.187 | 793.4236 | 0.00536 | 4.03 | 28.8 | 0.0237 | 42.9 | -56.5 |  | 10.19 | 1.03 |  |  | 55.4
| 175-230 | 11.969 | 12.071 | 803.2718 | 0.00676 | 4.11 | 26.6 | 0.0258 | 43.7 | -51.1 |  | 12.23 | 1.15 |  |  | 69.1
| 150-250 | 22.146 | 22.439 | 799.5034 | 0.00744 | 4.15 | 27.2 | 0.0251 | 44.2 | -52.1 |  | 11.67 | 1.12 |  |  | 58.2
| Cuts | Yield | Yield | Den 15°C | S |  | Anilin |  | Cetane | Cloud Pt | CFPP | Pour Pt | Visc cSt | Visc cSt | UOPK | Flash
GASOIL | °C | wt% | vol % | kg/m3 | wt% |  | Point °C |  | Index | C | C | C | 50°C | 100°C |  | Point
| 175-400 | 44.216 | 42.54 | 842.0317 | 0.0596 |  | 69.8 |  | 50.2 | -10.8 | -14.65 | -18.5 | 2.58 | 1.24 | 11.84 | 79.5
| 230-400 | 32.247 | 30.469 | 857.3867 | 0.0792 |  | 73.6 |  | 53.3 | -6.1 | -7.3 | -8.5 | 3.78 | 1.64 | 11.83 | 105.1
| 230-375 | 28.464 | 27.035 | 852.9492 | 0.0687 |  | 72.3 |  | 53.3 | -10.6 | -11.85 | -13.1 | 3.29 | 1.48 | 11.83 | 103.7
| Cuts | Yield | Yield | Den 15°C | S | Conrad. | Anilin | Ni | Va | Total N | Bas N | Pour Pt | Visc cSt | Visc cSt | UOPK | Asp C7
VACUUM | °C | wt% | vol % | kg/m3 | wt% | wt% | Point °C | mg/kg | mg/kg | wt% | mg/kg | C | 100°C | 150°C |  | wt %
DISTILLATE | 375-550 | 18.32 | 16.233 | 914.2992 | 0.19 | 0.166 | 88.8 | 0.0249 | 0.0574 | 0.145 | 595 | 33.1 | 8.81 | 3.32 | 11.92 | 0.0931
| 375-565 | 19.156 | 16.944 | 915.9145 | 0.193 | 0.251 | 89.1 | 0.0485 | 0.112 | 0.153 | 617 | 34 | 9.33 | 3.46 | 11.93 | 0.126
| 375-580 | 19.91 | 17.581 | 917.4419 | 0.195 | 0.355 | 89.4 | 0.0807 | 0.186 | 0.161 | 638 | 34.7 | 9.85 | 3.6 | 11.93 | 0.163
| 400-580 | 16.127 | 14.146 | 923.5412 | 0.204 | 0.439 | 90.9 | 0.0997 | 0.23 | 0.183 | 721 | 38 | 12.6 | 4.29 | 11.94 | 0.201
| Cuts | Yield | Yield | Den 15°C | S | Conrad. | Acidity | Ni | Va | Total N |  | Pour Pt | Visc cSt | Visc cSt | Pene | Asp C7
RESIDUE | °C | wt% | vol % | kg/m3 | wt% | wt% | mgKOH/g | mg/kg | mg/kg | wt% |  | C | 100°C | 150°C | mm/10 | wt%
| > 375 | 25.519 | 22.115 | 934.8417 | 0.22 | 4.67 | 0.0478 | 1.62 | 3.73 | 0.242 |  | 21.4 | 19.6 | 5.86 | - | 1.05
| > 550 | 7.199 | 5.882 | 991.5349 | 0.297 | 16.1 | 0.0384 | 5.66 | 13.1 | 0.49 |  | 54.2 | 522 | 53.3 | 158 | 3.5
| > 565 | 6.363 | 5.171 | 996.8607 | 0.303 | 18 | 0.0369 | 6.33 | 14.6 | 0.512 |  | 55.8 | 792 | 69.8 | 121 | 3.85
| > 580 | 5.61 | 4.534 | 1002.3092 | 0.31 | 20 | 0.0354 | 7.06 | 16.3 | 0.533 |  | 57.3 | 1250 | 93.6 | 95.5 | 4.22
This crude oil data sheet is for information purposes only. No guaranty is given as to its accuracy or as to any consequences arising from its use. | [13 empty] | TOTAL DTS / AM |  | 2021-06-03