## Assay
|  |  |  | Crude |  | GULLFAKS |  |  |  |  | TBP
|  |  |  | Country |  | Norway |  |  |  |  | DISTILLATION
Density at 15°C, kg/m3 |  |  | 823.2964 |  | Assay Date |  | 2015-10-27 |  |  |  | °C | wt% | vol% | °C | wt% | vol%
°API |  |  | 40.3 | [7 empty] | 80 | 9.589 | 12.243 | 460 | 82.128 | 84.403
Bbl/mt |  |  | 7.653996 | [7 empty] | 90 | 11.497 | 14.405 | 480 | 84.506 | 86.564
Acidity, mg KOH/g |  |  | 0.102 | [7 empty] | 100 | 13.611 | 16.758 | 500 | 86.631 | 88.482
Sulphur, wt% |  |  | 0.175 | [7 empty] | 120 | 18.227 | 21.789 | 520 | 88.521 | 90.177
Hydrogen Sulphide, mg/kg |  |  | 0.000124 | [7 empty] | 140 | 22.824 | 26.689 | 540 | 90.195 | 91.668
Mercaptan Sulphur, mg/kg |  |  | 5 | [7 empty] | 160 | 26.94 | 31.001 | 560 | 91.674 | 92.976
Viscosity, cSt at | 10 °C |  | 6.18 | [7 empty] | 180 | 30.665 | 34.849 | 580 | 92.976 | 94.119
| 50 °C |  | 2.48 | [7 empty] | 200 | 34.34 | 38.598
Pour Point, °C |  |  | -16.4 | [7 empty] | 220 | 38.149 | 42.437
Total Nitrogen, wt% |  |  | 0.0562 | [7 empty] | 240 | 42.106 | 46.381
Wax, wt% |  |  | - |  |  |  | wt% | vol% |  |  | 260 | 46.169 | 50.389
Wax Appearance Temperature, °C |  |  | - | [7 empty] | 280 | 50.287 | 54.412
RVP at 37.8 °C, kPa |  |  | 51.02 |  | Ethane |  | 0.05 | 0.11 |  |  | 300 | 54.411 | 58.403
Water, vol% |  |  | - |  | Propane |  | 0.4 | 0.64 |  |  | 320 | 58.492 | 62.316
NaCl, mg/kg |  |  | 31.2 |  | Iso-Butane |  | 0.3 | 0.44 |  |  | 340 | 62.476 | 66.107
Nickel, mg/kg |  |  | 0.693 |  | n-Butane |  | 1.12 | 1.57 |  |  | 360 | 66.315 | 69.734
Vanadium, mg/kg |  |  | 0.874 | [7 empty] | 380 | 69.965 | 73.161
Iron, mg/kg |  |  | - | [7 empty] | 400 | 73.392 | 76.358
Mercury, μg/kg |  |  | - | [7 empty] | 420 | 76.57 | 79.303
[11 empty] | 440 | 79.484 | 81.985
PROPERTIES OF TBP CUTS
| Cuts | Yield | Yield | Den 15°C | S | RSH | RON | MON |  |  | Napht. | Aro. | RVP
LIGHT | °C | wt% | vol % | kg/m3 | wt% | mg/kg | clear | clear |  |  | vol% | vol% | kPa
NAPHTHA | 15-65 | 5.292 | 6.646 | 655.0803 | 7.19e-05 | 0.1 | 75.6 | 74.5 |  |  | 9.43 | 0.24 | -
| 15-80 | 7.724 | 9.473 | 670.7574 | 0.000104 | 0.196 | 72.7 | 71.8 |  |  | 15.25 | 1.06 | -
| Cuts | Yield | Yield | Den 15°C | S | RSH |  |  |  |  | Napht. | Aro.
HEAVY | °C | wt% | vol % | kg/m3 | wt% | mg/kg |  |  |  |  | vol% | vol%
NAPHTHA | 80-150 | 15.36 | 16.682 | 757.465 | 0.000878 | 0.86 |  |  |  |  | 37.57 | 11.42
| 80-175 | 20.162 | 21.667 | 765.4993 | 0.0015 | 0.972 |  |  |  |  | 38.39 | 12.39
| 100-150 | 11.338 | 12.166 | 766.6396 | 0.00108 | 0.947 |  |  |  |  | 38.63 | 13.03
| Cuts | Yield | Yield | Den 15°C | S | RSH | Smoke | Acidity | Cetane | Freez. Pt |  | Aro. | Visc cSt |  |  | Flash
KEROSENE | °C | wt% | vol % | kg/m3 | wt% | mg/kg | Pt mm | mgKOH/g | Index | °C |  | vol% | 50°C |  |  | Point
| 150-230 | 15.164 | 15.474 | 806.1212 | 0.0105 | 1.58 | 21.9 | 0.0271 | 37.7 | -56.6 |  | 17.04 | 0.982 |  |  | 56
| 175-230 | 10.361 | 10.489 | 812.6513 | 0.0138 | 1.69 | 20.9 | 0.0302 | 39.7 | -50.7 |  | 17.7 | 1.11 |  |  | 69.4
| 150-250 | 19.18 | 19.456 | 810.9458 | 0.0159 | 1.65 | 21.1 | 0.0296 | 40 | -51.4 |  | 17.44 | 1.08 |  |  | 59.1
| Cuts | Yield | Yield | Den 15°C | S |  | Anilin |  | Cetane | Cloud Pt | CFPP | Pour Pt | Visc cSt | Visc cSt | UOPK | Flash
GASOIL | °C | wt% | vol % | kg/m3 | wt% |  | Point °C |  | Index | C | C | C | 50°C | 100°C |  | Point
| 175-400 | 43.643 | 42.449 | 845.769 | 0.122 |  | 70.8 |  | 50.6 | -6 | -10.15 | -14.3 | 2.81 | 1.31 | 11.83 | 81.9
| 230-400 | 33.281 | 31.96 | 856.6375 | 0.156 |  | 75 |  | 54.5 | -2 | -3.65 | -5.3 | 4.1 | 1.72 | 11.87 | 106.3
| 230-375 | 28.962 | 27.927 | 853.1113 | 0.139 |  | 73.2 |  | 54 | -6.8 | -8.45 | -10.1 | 3.54 | 1.55 | 11.84 | 104.6
| Cuts | Yield | Yield | Den 15°C | S | Conrad. | Anilin | Ni | Va | Total N | Bas N | Pour Pt | Visc cSt | Visc cSt | UOPK | Asp C7
VACUUM | °C | wt% | vol % | kg/m3 | wt% | wt% | Point °C | mg/kg | mg/kg | wt% | mg/kg | C | 100°C | 150°C |  | wt %
DISTILLATE | 375-550 | 21.886 | 20.019 | 899.3506 | 0.335 | 0.307 | 92.9 | 0.0392 | 0.0494 | 0.0769 | 255 | 34.4 | 7.69 | 2.99 | 12.13 | 0.00478
| 375-565 | 22.944 | 20.952 | 900.8447 | 0.342 | 0.419 | 93.1 | 0.0767 | 0.0967 | 0.082 | 273 | 35.1 | 8.12 | 3.11 | 12.14 | 0.00649
| 375-580 | 23.904 | 21.794 | 902.2904 | 0.349 | 0.545 | 93.3 | 0.128 | 0.162 | 0.0873 | 290 | 35.7 | 8.55 | 3.23 | 12.14 | 0.00842
| 400-580 | 19.585 | 17.761 | 907.1129 | 0.366 | 0.666 | 94.8 | 0.156 | 0.197 | 0.0999 | 349 | 38.8 | 10.4 | 3.73 | 12.16 | 0.0103
| Cuts | Yield | Yield | Den 15°C | S | Conrad. | Acidity | Ni | Va | Total N |  | Pour Pt | Visc cSt | Visc cSt | Pene | Asp C7
RESIDUE | °C | wt% | vol % | kg/m3 | wt% | wt% | mgKOH/g | mg/kg | mg/kg | wt% |  | C | 100°C | 150°C | mm/10 | wt%
| > 375 | 30.925 | 27.674 | 919.2744 | 0.43 | 3.41 | 0.074 | 2.24 | 2.83 | 0.177 |  | 27.4 | 16.7 | 5.26 | - | 0.051
| > 550 | 9.039 | 7.655 | 971.3794 | 0.66 | 10.9 | 0.0549 | 7.57 | 9.55 | 0.42 |  | 19.8 | 324 | 41.3 | 1840 | 0.163
| > 565 | 7.981 | 6.722 | 976.7152 | 0.683 | 12 | 0.0521 | 8.46 | 10.7 | 0.451 |  | 19 | 485 | 54 | 1570 | 0.179
| > 580 | 7.021 | 5.88 | 982.2258 | 0.706 | 13.2 | 0.0493 | 9.44 | 11.9 | 0.483 |  | 18.5 | 755 | 72.4 | 1360 | 0.196
This crude oil data sheet is for information purposes only. No guaranty is given as to its accuracy or as to any consequences arising from its use. | [13 empty] | TOTAL DTS / AM |  | 2021-07-15