## Assay
|  |  |  | Crude |  | SURURU |  |  |  |  | TBP
|  |  |  | Country |  | Brazil |  |  |  |  | DISTILLATION
Density at 15°C, kg/m3 |  |  | 885.0981 |  | Assay Date |  | 2020-11-20 |  |  |  | °C | wt% | vol% | °C | wt% | vol%
°API |  |  | 28.3 | [7 empty] | 80 | 4.363 | 6.144 | 460 | 59.802 | 63.972
Bbl/mt |  |  | 7.118845 | [7 empty] | 90 | 5.107 | 7.063 | 480 | 63.114 | 67.093
Acidity, mg KOH/g |  |  | 0.14 | [7 empty] | 100 | 5.991 | 8.139 | 500 | 66.346 | 70.117
Sulphur, wt% |  |  | 0.348 | [7 empty] | 120 | 8.158 | 10.726 | 520 | 69.474 | 73.024
Hydrogen Sulphide, mg/kg |  |  | 1.86 | [7 empty] | 140 | 10.7 | 13.69 | 540 | 72.475 | 75.796
Mercaptan Sulphur, mg/kg |  |  | 43.3 | [7 empty] | 160 | 13.319 | 16.679 | 560 | 75.328 | 78.416
Viscosity, cSt at | 10 °C |  | 63.8 | [7 empty] | 180 | 15.835 | 19.495 | 580 | 78.017 | 80.871
| 50 °C |  | 12.3 | [7 empty] | 200 | 18.319 | 22.225
Pour Point, °C |  |  | -18 | [7 empty] | 220 | 20.923 | 25.041
Total Nitrogen, wt% |  |  | 0.256 | [7 empty] | 240 | 23.71 | 28.014
Wax, wt% |  |  | - |  |  |  | wt% | vol% |  |  | 260 | 26.664 | 31.127
Wax Appearance Temperature, °C |  |  | - | [7 empty] | 280 | 29.746 | 34.339
RVP at 37.8 °C, kPa |  |  | - |  | Ethane |  | 0.02 | 0.05 |  |  | 300 | 32.923 | 37.612
Water, vol% |  |  | - |  | Propane |  | 0.36 | 0.63 |  |  | 320 | 36.171 | 40.92
NaCl, mg/kg |  |  | - |  | Iso-Butane |  | 0.21 | 0.32 |  |  | 340 | 39.475 | 44.246
Nickel, mg/kg |  |  | 10.1 |  | n-Butane |  | 0.63 | 0.95 |  |  | 360 | 42.824 | 47.579
Vanadium, mg/kg |  |  | 9.38 | [7 empty] | 380 | 46.208 | 50.909
Iron, mg/kg |  |  | 2.73 | [7 empty] | 400 | 49.615 | 54.227
Mercury, μg/kg |  |  | - | [7 empty] | 420 | 53.03 | 57.52
[11 empty] | 440 | 56.433 | 60.774
PROPERTIES OF TBP CUTS
| Cuts | Yield | Yield | Den 15°C | S | RSH | RON | MON |  |  | Napht. | Aro. | RVP
LIGHT | °C | wt% | vol % | kg/m3 | wt% | mg/kg | clear | clear |  |  | vol% | vol% | kPa
NAPHTHA | 15-65 | 2.272 | 3.092 | 648.0232 | 0.00597 | 9.15 | 70.6 | 69.3 |  |  | 8.24 | 0.28 | -
| 15-80 | 3.143 | 4.191 | 661.5743 | 0.00708 | 19.1 | 67.5 | 65.7 |  |  | 15.16 | 0.92 | -
| Cuts | Yield | Yield | Den 15°C | S | RSH |  |  |  |  | Napht. | Aro.
HEAVY | °C | wt% | vol % | kg/m3 | wt% | mg/kg |  |  |  |  | vol% | vol%
NAPHTHA | 80-150 | 7.654 | 9.057 | 745.3993 | 0.0219 | 53.8 |  |  |  |  | 44.8 | 6.33
| 80-175 | 10.853 | 12.662 | 755.9615 | 0.0273 | 51.8 |  |  |  |  | 44.86 | 7.72
| 100-150 | 6.026 | 7.062 | 752.6344 | 0.0242 | 53.4 |  |  |  |  | 45.62 | 6.96
| Cuts | Yield | Yield | Den 15°C | S | RSH | Smoke | Acidity | Cetane | Freez. Pt |  | Aro. | Visc cSt |  |  | Flash
KEROSENE | °C | wt% | vol % | kg/m3 | wt% | mg/kg | Pt mm | mgKOH/g | Index | °C |  | vol% | 50°C |  |  | Point
| 150-230 | 10.276 | 11.307 | 801.6388 | 0.0575 | 40.4 | 25.2 | 0.0839 | 39.7 | -59 |  | 15.05 | 1.03 |  |  | 56.2
| 175-230 | 7.078 | 7.701 | 810.6006 | 0.0654 | 37.3 | 23.8 | 0.0894 | 40.7 | -53.4 |  | 16.83 | 1.15 |  |  | 69.4
| 150-250 | 13.152 | 14.355 | 808.0736 | 0.066 | 37.6 | 24.1 | 0.088 | 41.4 | -53.5 |  | 16.37 | 1.13 |  |  | 59.4
| Cuts | Yield | Yield | Den 15°C | S |  | Anilin |  | Cetane | Cloud Pt | CFPP | Pour Pt | Visc cSt | Visc cSt | UOPK | Flash
GASOIL | °C | wt% | vol % | kg/m3 | wt% |  | Point °C |  | Index | C | C | C | 50°C | 100°C |  | Point
| 175-400 | 34.401 | 35.421 | 856.6107 | 0.193 |  | 66.3 |  | 48.1 | -3.5 | -7.35 | -11.2 | 3.17 | 1.42 | 11.73 | 84
| 230-400 | 27.323 | 27.72 | 869.3935 | 0.226 |  | 69.1 |  | 50.3 | -0.5 | -1.75 | -3 | 4.48 | 1.82 | 11.73 | 107.7
| 230-375 | 23.067 | 23.57 | 863.1777 | 0.206 |  | 67.8 |  | 50.5 | -6.1 | -7.5 | -8.9 | 3.67 | 1.58 | 11.73 | 105.6
| Cuts | Yield | Yield | Den 15°C | S | Conrad. | Anilin | Ni | Va | Total N | Bas N | Pour Pt | Visc cSt | Visc cSt | UOPK | Asp C7
VACUUM | °C | wt% | vol % | kg/m3 | wt% | wt% | Point °C | mg/kg | mg/kg | wt% | mg/kg | C | 100°C | 150°C |  | wt %
DISTILLATE | 375-550 | 28.561 | 27.049 | 931.3209 | 0.406 | 0.147 | 82.2 | 0.178 | 0.162 | 0.273 | 581 | 41 | 13.2 | 4.29 | 11.77 | 0.129
| 375-565 | 30.656 | 28.969 | 933.3879 | 0.414 | 0.231 | 82.6 | 0.353 | 0.322 | 0.285 | 691 | 42.2 | 14.5 | 4.58 | 11.78 | 0.179
| 375-580 | 32.657 | 30.794 | 935.3618 | 0.422 | 0.34 | 83 | 0.598 | 0.546 | 0.297 | 801 | 43.3 | 15.9 | 4.9 | 11.78 | 0.235
| 400-580 | 28.401 | 26.645 | 940.136 | 0.435 | 0.391 | 84.1 | 0.687 | 0.628 | 0.316 | 902 | 45.9 | 20 | 5.76 | 11.79 | 0.27
| Cuts | Yield | Yield | Den 15°C | S | Conrad. | Acidity | Ni | Va | Total N |  | Pour Pt | Visc cSt | Visc cSt | Pene | Asp C7
RESIDUE | °C | wt% | vol % | kg/m3 | wt% | wt% | mgKOH/g | mg/kg | mg/kg | wt% |  | C | 100°C | 150°C | mm/10 | wt%
| > 375 | 54.639 | 49.922 | 965.3504 | 0.536 | 8.03 | 0.144 | 18.6 | 17.2 | 0.444 |  | 22.1 | 88.3 | 16 | - | 2.22
| > 550 | 26.077 | 22.873 | 1005.5937 | 0.678 | 16.7 | 0.133 | 38.7 | 35.8 | 0.632 |  | 63.3 | 3100 | 165 | 54.7 | 4.5
| > 565 | 23.983 | 20.953 | 1009.5405 | 0.691 | 18 | 0.131 | 41.9 | 38.7 | 0.648 |  | 66.7 | 4880 | 221 | 42.3 | 4.82
| > 580 | 21.982 | 19.128 | 1013.6298 | 0.704 | 19.5 | 0.129 | 45.3 | 41.9 | 0.664 |  | 69.7 | 7990 | 304 | 34.2 | 5.16
This crude oil data sheet is for information purposes only. No guaranty is given as to its accuracy or as to any consequences arising from its use. | [13 empty] | TOTAL DTS / AM |  | 2021-07-15