## Assay
[5 empty] | Crude | SYNBIT SHB |  |  |  |  | TBP
[5 empty] | Country |  | Canada |  |  |  | DISTILLATION
[11 empty] | °C | wt % | vol % | °C | wt % | vol %
[11 empty] | 15 | 0.11 | 1.823698
[5 empty] | Assay |  | 2010-05-27 |  |  |  | 80 | 1.87 | 4.297176
Density at 15 °C, kg/m3 |  |  | 939.5 | [7 empty] | 150 | 5.52 | 8.904425
° API |  |  | 19.02343 | [7 empty] | 175 | 7.39 | 11.13508
Bbl/mt |  |  | 6.70489 | [7 empty] | 230 | 13.84 | 18.44218
Viscosity, cSt at 10 °C |  |  | 470.7 | [7 empty] | 325 | 31.23 | 37.06724
Viscosity cst at 50°C |  |  | 46.08 | [7 empty] | 350 | 36.94 | 42.97208
Pour Point, °C |  |  | -36 | [7 empty] | 375 | 42.52 | 48.64445
Wax content, wt% | [10 empty] | 550 | 69.46 | 73.35655
Wax Appearance Temp °C | [7 empty] | wt % | vol % |  | 565 | 71.84943 | 75.45212
R V P at 37.8 °C, kPa |  |  | 12.5
Water %vol |  |  |  | Ethane |  |  |  | 0 | 0
BSW %vol |  |  |  | Propane |  |  |  | 0 | 0
NaCl mg/kg |  |  |  | Iso-Butane |  |  |  | 0.01 | 0.01668739
Sulphur, wt % |  |  | 2.97 | n-Butane |  |  |  | 0.1 | 0.1608733
Mercaptan sulphur, mg/kg |  |  | 20
Hydrogen sulphide, mg/kg |  |  | 0
Acidity mg KOH/g |  |  | 1.33
Nickel, mg/kg |  |  | 44.3
Vanadium, mg/kg |  |  | 124.5
Nitrogen, wt% |  |  | 0.27
Cumulative volume yields given after substraction of volume expansion
PROPERTIES OF TBP CUTS
| Cut | Yield | Yield | Dens 15°C | S | RSH | RON | RON | MON | MON | Napht | Aro | RVP |  |  | Benz
LIGHT | °C | wt % | vol % | kg/m3 | wt % | %wt | clear | 0,15g/l | clear | 0,15g/l | %vol | %Vol | kPa |  |  | %vol
NAPHTHA | 15-65
| 15-80 | 1.76 | 2.473478 | 668.5 | 0.013 |  | 71.1 | 78.5 | 70.1 | 77.59 |  | 1.35 |  |  |  | 1.02
| Cuts | Yield | Yield | Dens 15°C | S | [5 empty] | Napht | Aro
HEAVY | °C | wt % | vol % | kg/m3 | wt % | [5 empty] | %vol | %vol
NAPHTHA | 80-150 | 3.65 | 4.607248 | 744.3 | 0.025 | [5 empty] | 34.45 | 7.92
| 80-175 | 5.52 | 6.837905 | 758.4253 | 0.03516304 | [5 empty] | 26.818 | 10.24
| 100-150 | 2.607143 | 3.290892 | 744.3 | 0.025 | [5 empty] | 26.818 | 9.776
| Cuts | Yield | Yield | Dens 15°C | S | RSH | Smoke | Acid. | Cetane | Freeze Pt | Naphtal. | Aro. | Saybolt | Visc cst |  | Flash
KEROSENE | °C | wt % | vol % | kg/m3 | wt % | mg/kg | Point | mg/g | Calc | °C | %vol | %vol | Color | 50 °C |  | Point
| 150-230 | 8.32 | 9.537753 | 819.5473 | 0.08368389 |  | 19 |  | 32.48547 | -65 |  | 18.5
| 175-230 | 6.45 | 7.307096 | 829.3 | 0.092 |  |  |  | 34.41972
| 150-250 | 11.98105 | 13.45882 | 836.3438 | 0.177285 |  |  |  | 30.90141
| Cuts | Yield | Yield | Dens 15°C | S |  | Anilin Pt | Cetane | Cetane | Cloud Pt | CFPP | Pour Pt | Visc cst | Visc cst | KUOP | Flash
GASOIL | °C | wt % | vol % | kg/m3 | wt % |  | C |  | Calc. | °C | °C | °C | 50 °C | 100 °C |  | Point
| 175-400 | 38.97857 | 41.03967 | 892.3163 | 0.7330848 |  |  |  | 38.88209 | -20.6875 |  | -55
| 230-400 | 32.52857 | 33.73258 | 905.9668 | 0.8602038 |  |  |  | 39.49235 | -31 |  | -55
| 230-375 | 28.68 | 30.20228 | 892.1467 | 0.6468689 |  |  |  | 41.28615 | -32 |  | -55
| Cuts | Yield | Yield | Dens 15°C | S | Conrad | Anilin Pt | Ni | V | Total N | Bas N | Pour Pt | Visco cSt | Visc cst | KUOP | Asp. C7
VACUUM | °C | wt % | vol % | kg/m3 | wt % | wt % | C | mg/kg | mg/kg | wt % | wt% | C | 100 °C | 150°C |  | %wt
DISTILLATE | 375-550 | 26.94 | 24.7121 | 1024.2 | 2.45 | 0.23 |  |  |  | 0.17 | 0.0428 |  |  |  | 10.60523
| 375-565 | 29.32943 | 26.80766 | 1027.878 | 2.489901
375-580
| 400-565 | 25.48085 | 23.27736 | 1028.435 | 2.495928
| Cuts | Yield | Yield | Dens 15°C | S | Conrad | Asp C5 | Ni | V | Total N | Pene | Pour Pt | Visco cSt | Visco cSt |  | Asp. C7
RESIDUE | °C | wt % | vol % | kg/m3 | wt % | wt % | %wt | mg/kg | mg/kg | wt % |  | °C | 100 °C | 150 °C |  | wt %
| > 375 | 57.48 | 51.35555 | 1051.541 | 4.346795 | [6 empty] | 36 | 338.0576 | 32.83225
| > 550 | 30.54 | 26.64345 | 1076.9 | 6.02 | 25.99 |  | 158.8 | 429.7 | 0.73 |  | 105 | 133888.8 | 1859.178 |  | 21.2
| > 565 | 28.15057 | 24.54788 | 1077.383 | 6.28145 | [6 empty] | 110.9143 | 280822.3 | 2963.914
> 580
* estimated value | [12 empty] | Total DTS/AM |  |  | 2010-06-07
This crude oil data sheet is for information purposes only. No guaranty is given as to its accuracy or as to any consequences arising from its use .