## Assay
|  |  |  | Crude |  | TROLL |  |  |  |  | TBP
|  |  |  | Country |  | Norway |  |  |  |  | DISTILLATION
Density at 15°C, kg/m3 |  |  | 852.1052 |  | Assay Date |  | 2019-02-21 |  |  |  | °C | wt% | vol% | °C | wt% | vol%
°API |  |  | 34.5 | [7 empty] | 80 | 6.305 | 8.343 | 460 | 78.007 | 80.441
Bbl/mt |  |  | 7.394481 | [7 empty] | 90 | 8.267 | 10.618 | 480 | 80.904 | 83.103
Acidity, mg KOH/g |  |  | 0.76 | [7 empty] | 100 | 10.773 | 13.474 | 500 | 83.615 | 85.585
Sulphur, wt% |  |  | 0.182 | [7 empty] | 120 | 16.028 | 19.342 | 520 | 86.109 | 87.855
Hydrogen Sulphide, mg/kg |  |  | 2.4 | [7 empty] | 140 | 19.585 | 23.23 | 540 | 88.363 | 89.894
Mercaptan Sulphur, mg/kg |  |  | 6 | [7 empty] | 160 | 22.664 | 26.537 | 560 | 90.367 | 91.693
Viscosity, cSt at | 10 °C |  | 8.29 | [7 empty] | 180 | 26.097 | 30.168 | 580 | 92.119 | 93.254
| 50 °C |  | 2.93 | [7 empty] | 200 | 29.68 | 33.898
Pour Point, °C |  |  | -29.9 | [7 empty] | 220 | 33.226 | 37.524
Total Nitrogen, wt% |  |  | 0.0729 | [7 empty] | 240 | 36.767 | 41.091
Wax, wt% |  |  | - |  |  |  | wt% | vol% |  |  | 260 | 40.522 | 44.828
Wax Appearance Temperature, °C |  |  | - | [7 empty] | 280 | 44.711 | 48.954
RVP at 37.8 °C, kPa |  |  | 48.26 |  | Ethane |  | 0.05 | 0.12 |  |  | 300 | 49.396 | 53.522
Water, vol% |  |  | - |  | Propane |  | 0.32 | 0.53 |  |  | 320 | 54.306 | 58.258
NaCl, mg/kg |  |  | - |  | Iso-Butane |  | 0.3 | 0.45 |  |  | 340 | 58.793 | 62.542
Nickel, mg/kg |  |  | 0.644 |  | n-Butane |  | 0.72 | 1.04 |  |  | 360 | 62.46 | 66.01
Vanadium, mg/kg |  |  | 0.52 | [7 empty] | 380 | 65.628 | 68.981
Iron, mg/kg |  |  | - | [7 empty] | 400 | 68.723 | 71.863
Mercury, μg/kg |  |  | - | [7 empty] | 420 | 71.853 | 74.764
[11 empty] | 440 | 74.97 | 77.643
PROPERTIES OF TBP CUTS
| Cuts | Yield | Yield | Den 15°C | S | RSH | RON | MON |  |  | Napht. | Aro. | RVP
LIGHT | °C | wt% | vol % | kg/m3 | wt% | mg/kg | clear | clear |  |  | vol% | vol% | kPa
NAPHTHA | 15-65 | 3.037 | 3.959 | 651.2583 | 0.000189 | 0.0468 | 77.1 | 76.1 |  |  | 5.51 | 0.02 | -
| 15-80 | 4.919 | 6.196 | 673.9219 | 0.000301 | 0.11 | 74.1 | 72.6 |  |  | 15.22 | 0.42 | -
| Cuts | Yield | Yield | Den 15°C | S | RSH |  |  |  |  | Napht. | Aro.
HEAVY | °C | wt% | vol % | kg/m3 | wt% | mg/kg |  |  |  |  | vol% | vol%
NAPHTHA | 80-150 | 14.78 | 16.506 | 760.1231 | 0.00211 | 0.368 |  |  |  |  | 45.99 | 15.87
| 80-175 | 18.909 | 20.897 | 768.0911 | 0.00351 | 0.393 |  |  |  |  | 44.74 | 17.29
| 100-150 | 10.312 | 11.374 | 769.6086 | 0.00265 | 0.396 |  |  |  |  | 45.83 | 20.07
| Cuts | Yield | Yield | Den 15°C | S | RSH | Smoke | Acidity | Cetane | Freez. Pt |  | Aro. | Visc cSt |  |  | Flash
KEROSENE | °C | wt% | vol % | kg/m3 | wt% | mg/kg | Pt mm | mgKOH/g | Index | °C |  | vol% | 50°C |  |  | Point
| 150-230 | 13.9 | 14.454 | 816.3341 | 0.0164 | 0.509 | 18.5 | 0.0247 | 33.7 | -61.5 |  | 22.03 | 0.984 |  |  | 56.7
| 175-230 | 9.772 | 10.063 | 824.3161 | 0.0197 | 0.519 | 17.9 | 0.0291 | 34.5 | -58.2 |  | 21.77 | 1.11 |  |  | 69
| 150-250 | 17.516 | 18.073 | 822.6966 | 0.0203 | 0.509 | 17.9 | 0.0314 | 35.3 | -58.2 |  | 22.63 | 1.08 |  |  | 59.7
| Cuts | Yield | Yield | Den 15°C | S |  | Anilin |  | Cetane | Cloud Pt | CFPP | Pour Pt | Visc cSt | Visc cSt | UOPK | Flash
GASOIL | °C | wt% | vol % | kg/m3 | wt% |  | Point °C |  | Index | C | C | C | 50°C | 100°C |  | Point
| 175-400 | 43.509 | 42.624 | 866.5152 | 0.113 |  | 62.6 |  | 43.7 | -15.9 | -19.95 | -24 | 2.94 | 1.33 | 11.55 | 82.2
| 230-400 | 33.737 | 32.561 | 879.5571 | 0.14 |  | 66.1 |  | 45.8 | -12.6 | -14.15 | -15.7 | 4.27 | 1.72 | 11.55 | 107.1
| 230-375 | 29.868 | 28.954 | 875.6675 | 0.124 |  | 64.5 |  | 45.3 | -18.5 | -19.75 | -21 | 3.65 | 1.54 | 11.54 | 105.7
| Cuts | Yield | Yield | Den 15°C | S | Conrad. | Anilin | Ni | Va | Total N | Bas N | Pour Pt | Visc cSt | Visc cSt | UOPK | Asp C7
VACUUM | °C | wt% | vol % | kg/m3 | wt% | wt% | Point °C | mg/kg | mg/kg | wt% | mg/kg | C | 100°C | 150°C |  | wt %
DISTILLATE | 375-550 | 24.542 | 22.567 | 923.1868 | 0.319 | 0.198 | 86.9 | 0.0454 | 0.0367 | 0.0941 | 255 | 32.1 | 10.1 | 3.47 | 11.85 | 0.00639
| 375-565 | 25.974 | 23.849 | 924.5248 | 0.327 | 0.3 | 87.2 | 0.0883 | 0.0713 | 0.102 | 271 | 33 | 10.8 | 3.64 | 11.87 | 0.00917
| 375-580 | 27.265 | 24.998 | 925.8716 | 0.334 | 0.424 | 87.6 | 0.146 | 0.118 | 0.109 | 289 | 33.8 | 11.5 | 3.82 | 11.88 | 0.0124
| 400-580 | 23.396 | 21.392 | 928.4146 | 0.347 | 0.494 | 89.1 | 0.17 | 0.137 | 0.121 | 316 | 36.5 | 13.6 | 4.3 | 11.92 | 0.0145
| Cuts | Yield | Yield | Den 15°C | S | Conrad. | Acidity | Ni | Va | Total N |  | Pour Pt | Visc cSt | Visc cSt | Pene | Asp C7
RESIDUE | °C | wt% | vol % | kg/m3 | wt% | wt% | mgKOH/g | mg/kg | mg/kg | wt% |  | C | 100°C | 150°C | mm/10 | wt%
| > 375 | 35.147 | 31.743 | 939.9162 | 0.405 | 3.65 | 1.49 | 1.83 | 1.48 | 0.204 |  | 32.6 | 22.6 | 6.11 | - | 0.0822
| > 550 | 10.604 | 9.176 | 981.061 | 0.604 | 11.6 | 1.32 | 5.97 | 4.82 | 0.457 |  | 34.7 | 399 | 41.7 | 630 | 0.258
| > 565 | 9.173 | 7.894 | 986.4165 | 0.626 | 13.1 | 1.23 | 6.77 | 5.46 | 0.493 |  | 33.8 | 618 | 55.2 | 545 | 0.289
| > 580 | 7.882 | 6.745 | 991.9672 | 0.648 | 14.8 | 1.14 | 7.66 | 6.19 | 0.53 |  | 33.1 | 998 | 74.9 | 481 | 0.324
This crude oil data sheet is for information purposes only. No guaranty is given as to its accuracy or as to any consequences arising from its use. | [13 empty] | TOTAL DTS / AM |  | 2021-07-15